## CC024_Thickness_rwd
SegIndex | f in Hz | ω in rad/s | G' in Pa | G" in Pa | ¦G*¦ in Pa | η' in Pas | η'' in Pas | ¦η*¦ in Pas | J' in 1/Pa | J" in 1/Pa | ¦J*¦ in 1/Pa | δ in ° | tan(δ) in - | ɣ in % | τ in Pa | h in mm | Fn in N | δ-R in ° | ϕ in rad | M in µNm | t in min | T in °C | T_Motor in °C
1¦1 | 0.1 | 0.6283185 | 23461.4 | 1471.393 | 23507.49 | 2341.794 | 37339.97 | 37413.33 | 4.245622e-05 | 2.662662e-06 | 4.253963e-05 | 3.588633 | 0.06271549 | 0.494399 | 116.2208 | 1.614645 | 0.1140393 | 3.658855 | 0.0007982961 | 182.5649 | 0.8438586 | 22.55074 | 21.05416
1¦2 | 0.129155 | 0.8115046 | 18940.88 | 2949.29 | 19169.12 | 3634.348 | 23340.45 | 23621.7 | 5.154609e-05 | 8.026257e-06 | 5.216723e-05 | 8.850471 | 0.1557103 | 0.254681 | 48.82011 | 1.61466 | 0.2624359 | 8.941449 | 0.0004112227 | 76.68883 | 1.504451 | 22.54009 | 21.08834
1¦3 | 0.1668101 | 1.048098 | 23247.09 | 1469.459 | 23293.49 | 1402.024 | 22180.26 | 22224.52 | 4.284494e-05 | 2.708248e-06 | 4.293045e-05 | 3.616879 | 0.06321044 | 0.4993733 | 116.3215 | 1.614657 | 0.25528 | 3.734094 | 0.000806317 | 182.723 | 1.917336 | 22.53817 | 21.08758
1¦4 | 0.2154435 | 1.353671 | 23812.46 | 1533.07 | 23861.76 | 1132.528 | 17591.02 | 17627.44 | 4.182148e-05 | 2.692509e-06 | 4.190806e-05 | 3.683676 | 0.064381 | 0.4926581 | 117.5569 | 1.614667 | 0.2590589 | 3.835122 | 0.0007954743 | 184.6636 | 2.240981 | 22.53375 | 21.07525
1¦5 | 0.2782559 | 1.748333 | 24088.71 | 1579.734 | 24140.46 | 903.5657 | 13778.1 | 13807.7 | 4.133544e-05 | 2.710772e-06 | 4.142423e-05 | 3.752076 | 0.06557985 | 0.4985485 | 120.3519 | 1.614676 | 0.259812 | 3.947786 | 0.0008050127 | 189.0542 | 2.496332 | 22.52197 | 21.08782
1¦6 | 0.3593813 | 2.25806 | 24385.59 | 1644.291 | 24440.96 | 728.1878 | 10799.36 | 10823.88 | 4.082222e-05 | 2.752594e-06 | 4.091492e-05 | 3.857547 | 0.06742881 | 0.498266 | 121.781 | 1.614664 | 0.2622894 | 4.11051 | 0.0008045181 | 191.2991 | 2.696006 | 22.53973 | 21.10864
1¦7 | 0.4641589 | 2.916396 | 24630.03 | 1714.779 | 24689.65 | 587.9786 | 8445.365 | 8465.809 | 4.0405e-05 | 2.813055e-06 | 4.05028e-05 | 3.982589 | 0.06962146 | 0.4990878 | 123.223 | 1.614665 | 0.259507 | 4.309647 | 0.000805867 | 193.5643 | 2.85127 | 22.53295 | 21.08834
1¦8 | 0.5994842 | 3.76667 | 24882.7 | 1796.396 | 24947.46 | 476.9189 | 6606.019 | 6623.211 | 3.998019e-05 | 2.886354e-06 | 4.008425e-05 | 4.129282 | 0.07219461 | 0.4993663 | 124.5792 | 1.614652 | 0.2624687 | 4.55229 | 0.0008063168 | 195.6946 | 2.973521 | 22.53494 | 21.09091
1¦9 | 0.7742636 | 4.864842 | 25131.93 | 1841.385 | 25199.3 | 378.5087 | 5166.032 | 5179.88 | 3.957756e-05 | 2.899798e-06 | 3.968365e-05 | 4.190502 | 0.07326874 | 0.5020143 | 126.5041 | 1.614658 | 0.2674061 | 4.737777 | 0.0008105924 | 198.7183 | 3.070568 | 22.5433 | 21.07833
1¦10 | 1 | 6.283185 | 25317.73 | 1964.125 | 25393.8 | 312.6002 | 4029.442 | 4041.549 | 3.926172e-05 | 3.045887e-06 | 3.937969e-05 | 4.436067 | 0.07757904 | 0.5639971 | 143.2203 | 1.614656 | 0.2637235 | 5.144801 | 0.0009106562 | 224.9769 | 3.1474 | 22.54684 | 21.07833
1¦11 | 1.29155 | 8.115046 | 25753.25 | 2073.335 | 25836.57 | 255.4927 | 3173.519 | 3183.787 | 3.858e-05 | 3.105987e-06 | 3.870482e-05 | 4.602824 | 0.0805077 | 0.4718944 | 121.9213 | 1.614643 | 0.2609315 | 5.521144 | 0.0007619585 | 191.5196 | 3.209633 | 22.54669 | 21.0873
1¦12 | 1.668101 | 10.48098 | 25916.63 | 2181.32 | 26008.27 | 208.1217 | 2472.729 | 2481.472 | 3.831384e-05 | 3.224754e-06 | 3.844931e-05 | 4.811063 | 0.0841668 | 0.5111864 | 132.9507 | 1.614647 | 0.2679468 | 6.002586 | 0.0008253857 | 208.845 | 3.271085 | 22.55001 | 21.10092
1¦13 | 2.154435 | 13.53671 | 26271.6 | 2318.421 | 26373.7 | 171.2691 | 1940.767 | 1948.309 | 3.776977e-05 | 3.333113e-06 | 3.791656e-05 | 5.043183 | 0.08824816 | 0.4975891 | 131.2327 | 1.614648 | 0.2668646 | 6.591442 | 0.0008034197 | 206.1462 | 3.328617 | 22.54867 | 21.08782
1¦14 | 2.782559 | 17.48334 | 26591.41 | 2457.994 | 26704.77 | 140.5907 | 1520.958 | 1527.442 | 3.728753e-05 | 3.446697e-06 | 3.744649e-05 | 5.281166 | 0.09243565 | 0.498866 | 133.221 | 1.614653 | 0.2673836 | 7.297162 | 0.0008054815 | 209.2696 | 3.381069 | 22.55215 | 21.09911
1¦15 | 3.593814 | 22.5806 | 26924.58 | 2590.274 | 27048.89 | 114.7124 | 1192.377 | 1197.882 | 3.680019e-05 | 3.540356e-06 | 3.69701e-05 | 5.495219 | 0.09620483 | 0.5004374 | 135.3628 | 1.614647 | 0.2627809 | 8.126936 | 0.0008080298 | 212.6339 | 3.424185 | 22.55605 | 21.08654
1¦16 | 4.641589 | 29.16397 | 27219.36 | 2762.86 | 27359.22 | 94.73539 | 933.3216 | 938.1172 | 3.63639e-05 | 3.691062e-06 | 3.655075e-05 | 5.795871 | 0.1015035 | 0.5307445 | 145.2076 | 1.614645 | 0.2657292 | 9.247095 | 0.0008569592 | 228.0986 | 3.459691 | 22.55474 | 21.09091
1¦17 | 5.994843 | 37.66671 | 27224.84375 | 2956.748 | 27384.93 | 78.49766 | 722.7827 | 727.0328 | 3.630296e-05 | 3.942675e-06 | 3.651643e-05 | 6.198302 | 0.1086048 | 0.5008008 | 137.144 | 1.614648 | 0.2629341 | 7.46259 | 0.0008086166 | 215.4319 | 3.486518 | 22.54809 | 21.08859
1¦18 | 7.742637 | 48.64842 | 27640.05 | 3143.989 | 27818.29 | 64.62675 | 568.1593 | 571.8231 | 3.571725e-05 | 4.062751e-06 | 3.594757e-05 | 6.489365 | 0.1137476 | 0.4641348 | 129.1144 | 1.614654 | 0.2637077 | 8.298139 | 0.0007494088 | 202.8187 | 3.509851 | 22.55251 | 21.09988
1¦19 | 10 | 62.83185 | 27853 | 3360.257 | 28054.96 | 53.48016 | 443.2943 | 446.5086 | 3.538772e-05 | 4.269265e-06 | 3.564432e-05 | 6.879064 | 0.1206426 | 0.4975131 | 139.5771 | 1.614646 | 0.2659747 | 9.585108 | 0.0008033081 | 219.2541 | 3.533422 | 22.55532 | 21.06649
1¦20 | 12.9155 | 81.15047 | 28084.08 | 3681.655 | 28324.37 | 45.36825 | 346.0741 | 349.0352 | 3.500577e-05 | 4.589047e-06 | 3.530529e-05 | 7.468546 | 0.131094 | 0.499439 | 141.4629 | 1.614647 | 0.2635405 | 11.83069 | 0.000806423 | 222.2164 | 3.549691 | 22.54147 | 21.06625
1¦21 | 16.68101 | 104.8098 | 28081.24 | 3994.545 | 28363.93 | 38.1123 | 267.9256 | 270.6228 | 3.490467e-05 | 4.965174e-06 | 3.525605e-05 | 8.095985 | 0.1422496 | 0.5068108 | 143.7515 | 1.61463 | 0.2604469 | 16.12376 | 0.000818315 | 225.8113 | 3.571911 | 22.56667 | 21.09014
1¦22 | 21.54435 | 135.3671 | 28062.92 | 2833.896 | 28205.65 | 20.93489 | 207.3097 | 208.3641 | 3.527449e-05 | 3.562147e-06 | 3.54539e-05 | 5.766389 | 0.1009836 | 0.4815427 | 135.8222 | 1.614643 | 0.2650435 | 21.16988 | 0.0007775266 | 213.3557 | 3.593313 | 22.55135 | 21.09194
1¦23 | 27.8256 | 174.8334 | 28265.67 | 1251.474 | 28293.36 | 7.158093 | 161.672 | 161.8304 | 3.530939e-05 | 1.563338e-06 | 3.534399e-05 | 2.535138 | 0.0442754 | 0.8362052 | 236.5905 | 1.614651 | 0.2686133 | 165.9904 | 0.001350167 | 371.6471 | 3.615901 | 22.55001 | 21.08962
1¦24 | 35.93815 | 225.806 | 26999.22 | 5266.489 | 27508.06 | 23.32306 | 119.5682 | 121.8216 | 3.568051e-05 | 6.95987e-06 | 3.635298e-05 | 11.03757 | 0.1950608 | 0.5143901 | 141.4988 | 1.614636 | 0.27097 | 174.1581 | 0.0008305528 | 222.2726 | 3.637679 | 22.55999 | 21.06521
1¦25 | 46.41591 | 291.6398 | 24140.54 | 6355.073 | 24963.03 | 21.79083 | 82.77521 | 85.59541 | 3.873937e-05 | 1.019826e-05 | 4.005924e-05 | 14.74866 | 0.2632531 | 0.4812993 | 120.1469 | 1.614654 | 0.265831 | 181.389 | 0.0007771389 | 188.7321 | 3.657734 | 22.54843 | 21.09707
1¦26 | 59.94846 | 376.6673 | 23672.92 | 2213.722 | 23776.2 | 5.877129 | 62.84837 | 63.12256 | 4.187616e-05 | 3.915959e-06 | 4.205886e-05 | 5.342355 | 0.09351284 | 0.4942813 | 117.5213 | 1.614651 | 0.2712562 | 187.9681 | 0.0007980844 | 184.6078 | 3.682116 | 22.54421 | 21.07574
1¦27 | 77.42642 | 486.4846 | 32583.45 | 5849.829 | 33104.41 | 12.0247 | 66.97736 | 68.04823 | 2.973209e-05 | 5.337913e-06 | 3.020746e-05 | 10.17809 | 0.1795337 | 0.5094266 | 168.6427 | 1.614636 | 0.2649474 | 190.0623 | 0.0008225385 | 264.9115 | 3.703799 | 22.55538 | 21.07678
1¦28 | 100 | 628.3185 | 77208.40625 | 32891.75 | 83922.62 | 52.34885 | 122.881 | 133.567 | 1.096242e-05 | 4.67013e-06 | 1.191574e-05 | 23.07461 | 0.4260125 | 0.5039066 | 422.8916 | 1.614636 | 0.2700244 | 200.4807 | 0.0008136423 | 664.2971 | 3.72193 | 22.55001 | 21.10067

## CC023_Thickness_rwd
SegIndex | f in Hz | ω in rad/s | G' in Pa | G" in Pa | ¦G*¦ in Pa | η' in Pas | η'' in Pas | ¦η*¦ in Pas | J' in 1/Pa | J" in 1/Pa | ¦J*¦ in 1/Pa | δ in ° | tan(δ) in - | ɣ in % | τ in Pa | h in mm | Fn in N | δ-R in ° | ϕ in rad | M in µNm | t in min | T in °C | T_Motor in °C
1¦1 | 0.1 | 0.6283185 | 18919.75 | 919.9072 | 18942.1 | 1464.078 | 30111.71 | 30147.28 | 5.273017e-05 | 2.563822e-06 | 5.279247e-05 | 2.783617 | 0.04862154 | 0.3964682 | 75.0994 | 4.871865 | 0.08999414 | 2.854397 | 0.001931539 | 117.9695 | 0.6753972 | 22.76031 | 21.04107
1¦2 | 0.129155 | 0.8115046 | 19063.79 | 929.7923 | 19086.45 | 1145.763 | 23491.9 | 23519.83 | 5.233099e-05 | 2.552323e-06 | 5.239319e-05 | 2.792257 | 0.04877269 | 0.4549298 | 86.82993 | 4.871896 | 0.09088078 | 2.883735 | 0.00221638 | 136.3964 | 1.206439 | 22.73196 | 21.03234
1¦3 | 0.1668101 | 1.048098 | 19181.02 | 974.5031 | 19205.76 | 929.782 | 18300.78 | 18324.39 | 5.200064e-05 | 2.641923e-06 | 5.206771e-05 | 2.908445 | 0.05080559 | 0.5029448 | 96.59438 | 4.871912 | 0.08975279 | 3.026721 | 0.0024503 | 151.7348 | 1.620254 | 22.71331 | 21.04159
1¦4 | 0.2154435 | 1.353671 | 19319.01 | 1011.58 | 19345.48 | 747.2864 | 14271.57 | 14291.12 | 5.162094e-05 | 2.702971e-06 | 5.169166e-05 | 2.997378 | 0.05236189 | 0.4999937 | 96.72618 | 4.871914 | 0.09367576 | 3.150347 | 0.002435934 | 151.9418 | 1.944277 | 22.7059 | 21.06753
1¦5 | 0.2782559 | 1.748333 | 19463.58 | 1040.39 | 19491.36 | 595.0751 | 11132.65 | 11148.54 | 5.123164e-05 | 2.738493e-06 | 5.130478e-05 | 3.059729 | 0.05345316 | 0.4980782 | 97.08223 | 4.871939 | 0.09375734 | 3.257643 | 0.002426607 | 152.5011 | 2.197514 | 22.695 | 21.06445
1¦6 | 0.3593813 | 2.25806 | 19611.86 | 1085.25 | 19641.87 | 480.6116 | 8685.272 | 8698.56 | 5.083389e-05 | 2.812964e-06 | 5.091166e-05 | 3.167311 | 0.05533639 | 0.4988389 | 97.98126 | 4.871955 | 0.09326928 | 3.423555 | 0.002430324 | 153.9134 | 2.396339 | 22.67654 | 21.05752
1¦7 | 0.4641589 | 2.916396 | 19770.38 | 1158.489 | 19804.29 | 397.2329 | 6779.044 | 6790.672 | 5.040765e-05 | 2.953747e-06 | 5.049411e-05 | 3.353537 | 0.0585972 | 0.4982998 | 98.68475 | 4.87198 | 0.09289717 | 3.68567 | 0.002427697 | 155.0185 | 2.551644 | 22.66284 | 21.06548
1¦8 | 0.5994842 | 3.76667 | 19930.67 | 1215.994 | 19967.73 | 322.83 | 5291.322 | 5301.161 | 4.998786e-05 | 3.04982e-06 | 5.008081e-05 | 3.491357 | 0.06101121 | 0.4985313 | 99.54537 | 4.871981 | 0.09440446 | 3.922275 | 0.002428842 | 156.3704 | 2.675623 | 22.64974 | 21.06469
1¦9 | 0.7742636 | 4.864842 | 20096.65 | 1279.06 | 20137.31 | 262.9192 | 4130.998 | 4139.356 | 4.955878e-05 | 3.154191e-06 | 4.965905e-05 | 3.641704 | 0.06364544 | 0.4992372 | 100.533 | 4.87197 | 0.09022218 | 4.201661 | 0.002432281 | 157.9217 | 2.772581 | 22.64709 | 21.05496
1¦10 | 1 | 6.283185 | 20273.88 | 1348.138 | 20318.66 | 214.5628 | 3226.689 | 3233.815 | 4.91074e-05 | 3.265459e-06 | 4.921585e-05 | 3.804355 | 0.06649627 | 0.4991544 | 101.4215 | 4.871994 | 0.09526277 | 4.533517 | 0.002431888 | 159.3174 | 2.849365 | 22.63882 | 21.0552
1¦11 | 1.29155 | 8.115046 | 20461.67 | 1423.393 | 20511.12 | 175.4018 | 2521.448 | 2527.542 | 4.863651e-05 | 3.383345e-06 | 4.875404e-05 | 3.979307 | 0.06956389 | 0.4985452 | 102.2572 | 4.872005 | 0.09430689 | 4.931478 | 0.00242891 | 160.6302 | 2.911109 | 22.63183 | 21.04443
1¦12 | 1.668101 | 10.48098 | 20654.89 | 1508.498 | 20709.90625 | 143.9271 | 1970.702 | 1975.95 | 4.815781e-05 | 3.51713e-06 | 4.828607e-05 | 4.177091 | 0.07303344 | 0.5006543 | 103.685 | 4.872009 | 0.09395742 | 5.425419 | 0.002439185 | 162.8731 | 2.96222 | 22.62808 | 21.06548
1¦13 | 2.154435 | 13.53671 | 20853.37 | 1595.014 | 20914.28 | 117.8288 | 1540.505 | 1545.004 | 4.767497e-05 | 3.646521e-06 | 4.781422e-05 | 4.373873 | 0.07648713 | 0.499086 | 104.3802 | 4.87202 | 0.0942926 | 6.018828 | 0.002431566 | 163.9652 | 3.011767 | 22.61279 | 21.03182
1¦14 | 2.782559 | 17.48334 | 21059 | 1687.885 | 21126.53 | 96.54253 | 1204.518 | 1208.381 | 4.718254e-05 | 3.781696e-06 | 4.733385e-05 | 4.582479 | 0.08015032 | 0.5001521 | 105.6648 | 4.872016 | 0.09566034 | 6.765985 | 0.002436749 | 165.983 | 3.045198 | 22.61852 | 21.05367
1¦15 | 3.593814 | 22.5806 | 21252.8 | 1800.252 | 21328.91 | 79.7256 | 941.1974 | 944.568 | 4.671741e-05 | 3.957272e-06 | 4.688472e-05 | 4.841771 | 0.08470657 | 0.5004742 | 106.7457 | 4.872016 | 0.09447058 | 7.774652 | 0.002438318 | 167.6809 | 3.088069 | 22.61999 | 21.05288
1¦16 | 4.641589 | 29.16397 | 21422.29 | 1923.068 | 21508.43 | 65.93987 | 734.5464 | 737.5002 | 4.630719e-05 | 4.156973e-06 | 4.64934e-05 | 5.129663 | 0.08976949 | 0.4984413 | 107.2069 | 4.872038 | 0.0883489 | 9.140813 | 0.002428431 | 168.4054 | 3.123958 | 22.6 | 21.05367
1¦17 | 5.994843 | 37.66671 | 21322.61 | 2042.97 | 21420.25 | 54.23808 | 566.0863 | 568.6787 | 4.647197e-05 | 4.45259e-06 | 4.668479e-05 | 5.472938 | 0.09581237 | 0.4970872 | 106.4773 | 4.872034 | 0.09340186 | 7.863288 | 0.002421817 | 167.2594 | 3.148142 | 22.61171875 | 21.05416
1¦18 | 7.742637 | 48.64842 | 21403.42 | 2184.979 | 21514.66 | 44.91367 | 439.9613 | 442.2479 | 4.623961e-05 | 4.720393e-06 | 4.647993e-05 | 5.828875 | 0.1020855 | 0.4987258 | 107.2992 | 4.872049 | 0.10049 | 10.15844 | 0.002429817 | 168.5504 | 3.177098 | 22.58999 | 21.06753
1¦19 | 10 | 62.83185 | 21348.97 | 2336.891 | 21476.49 | 37.19278 | 339.7795 | 341.809 | 4.628607e-05 | 5.066543e-06 | 4.656253e-05 | 6.246812 | 0.1094615 | 0.4980122 | 106.9556 | 4.872027 | 0.09595869 | 16.44756 | 0.00242634 | 168.0106 | 3.200042 | 22.6 | 21.05596
1¦20 | 12.9155 | 81.15047 | 20759.65625 | 275.8857 | 20761.49 | 3.39968 | 255.8168 | 255.8394 | 4.816185e-05 | 6.400473e-07 | 4.81661e-05 | 0.761388 | 0.01328951 | 0.5962848 | 123.7976 | 4.872027 | 0.09461503 | 114.5944 | 0.002905129 | 194.4669 | 3.225548 | 22.6 | 21.05239
1¦21 | 16.68101 | 104.8098 | 25982.05 | 8641.139 | 27381.31 | 82.44587 | 247.8971 | 261.2475 | 3.465492e-05 | 1.152557e-05 | 3.652126e-05 | 18.39615 | 0.332581 | 0.7560096 | 207.0054 | 4.872027 | 0.09680168 | 138.1131 | 0.003683291 | 325.1734 | 3.248089 | 22.60897 | 21.04235
1¦22 | 21.54435 | 135.3671 | 19750.14 | 3119.961 | 19995.05 | 23.04814 | 145.9006 | 147.7098 | 4.939978e-05 | 7.80376e-06 | 5.001237e-05 | 8.976922 | 0.1579716 | 0.5644569 | 112.8635 | 4.872049 | 0.09702668 | 178.5221 | 0.002750062 | 177.291 | 3.269031 | 22.58999 | 21.04135
1¦23 | 27.8256 | 174.8334 | 19578 | 3039.625 | 19812.56 | 17.38584 | 111.9809 | 113.3225 | 4.98755e-05 | 7.743529e-06 | 5.047304e-05 | 8.825121 | 0.1552572 | 0.5090365 | 100.8531 | 4.872049 | 0.09556498 | 181.8855 | 0.002480051 | 158.4247 | 3.287757 | 22.58999 | 21.05416
1¦24 | 35.93815 | 225.806 | 1185.421875 | 1981.739 | 2309.224 | 8.776289 | 5.249735 | 10.22658 | 0.0002223007 | 0.0003716331 | 0.000433046 | 59.11329 | 1.671758 | 0.4135258 | 9.549235 | 4.872032 | 0.08931164 | 184.6699 | 0.002014718 | 15.00037 | 3.309522 | 22.60754 | 21.06548
1¦25 | 46.41591 | 291.6398 | 10100.3125 | 7592.723 | 12635.89 | 26.03459 | 34.63284 | 43.32705 | 6.32591e-05 | 4.755386e-05 | 7.913965e-05 | 36.93334 | 0.7517316 | 0.4934681 | 62.3541 | 4.872062 | 0.09673191 | 185.2718 | 0.002404217 | 97.94863 | 3.327866 | 22.58212 | 21.05572
1¦26 | 59.94846 | 376.6673 | 22936.6875 | 17390.43 | 28784 | 46.16921 | 60.89376 | 76.41758 | 2.768397e-05 | 2.098979e-05 | 3.474152e-05 | 37.16914 | 0.7581928 | 0.5101938 | 146.8542 | 4.872038 | 0.0957757 | 191.2978 | 0.002485689 | 230.6852 | 3.351579 | 22.59667 | 21.0552
1¦27 | 77.42642 | 486.4846 | 12597.8125 | 31592.79 | 34011.9 | 64.941 | 25.89561 | 69.91364 | 1.089013e-05 | 2.731028e-05 | 2.940147e-05 | 68.26007 | 2.5078 | 0.4447224 | 151.2585 | 4.872027 | 0.09088872 | 189.1695 | 0.0021667 | 237.6037 | 3.375574 | 22.60964 | 21.04363
1¦28 | 100 | 628.3185 | 190447.25 | 163931 | 251283.75 | 260.9043 | 303.1062 | 399.9305 | 3.016101e-06 | 2.596165e-06 | 3.979565e-06 | 40.72083 | 0.8607684 | 0.5007491 | 1258.301 | 4.872042 | 0.09090286 | 203.6564 | 0.002439663 | 1976.596 | 3.392724 | 22.60333 | 21.06497

## CC022_Thickness_rwd
SegIndex | f in Hz | ω in rad/s | G' in Pa | G" in Pa | ¦G*¦ in Pa | η' in Pas | η'' in Pas | ¦η*¦ in Pas | J' in 1/Pa | J" in 1/Pa | ¦J*¦ in 1/Pa | δ in ° | tan(δ) in - | ɣ in % | τ in Pa | h in mm | Fn in N | δ-R in ° | ϕ in rad | M in µNm | t in min | T in °C | T_Motor in °C
1¦1 | 0.1 | 0.6283185 | 43161.98 | 3041.18 | 43268.98 | 4840.188 | 68694.41 | 68864.71875 | 2.305409e-05 | 1.624384e-06 | 2.311124e-05 | 4.030383 | 0.0704597 | 0.4644666 | 200.97 | 2.916508 | 0.613867 | 4.100609 | 0.001354624 | 315.6927 | 0.8427393 | 22.45434 | 20.99999
1¦2 | 0.129155 | 0.8115046 | 43763.56 | 3023.55 | 43867.88 | 3725.856 | 53928.91 | 54057.46 | 2.274151e-05 | 1.571172e-06 | 2.279572e-05 | 3.952187 | 0.0690883 | 0.4265261 | 187.108 | 2.916499 | 0.6366033 | 4.042907 | 0.001243979 | 293.9176 | 1.372649 | 22.4627 | 21.00924
1¦3 | 0.1668101 | 1.048098 | 23256.44 | 7750.453 | 24513.9 | 7394.775 | 22189.17 | 23388.93 | 3.870065e-05 | 1.28974e-05 | 4.079318e-05 | 18.4312 | 0.3332605 | 0.3596062 | 88.15351 | 2.91648 | 0.6423807 | 18.54994 | 0.001048781 | 138.4755 | 2.088538 | 22.47567 | 21.01821
1¦4 | 0.2154435 | 1.353671 | 44149.03125 | 3394.449 | 44279.33 | 2507.588 | 32614.29 | 32710.55 | 2.251744e-05 | 1.73128e-06 | 2.25839e-05 | 4.396602 | 0.07688615 | 0.5054754 | 223.8211 | 2.916485 | 0.6517219 | 4.548086 | 0.001474193 | 351.5883 | 2.411427 | 22.48358 | 21.03002
1¦5 | 0.2782559 | 1.748333 | 44753.18 | 3503.823 | 44890.13 | 2004.093 | 25597.62 | 25675.96 | 2.220865e-05 | 1.738763e-06 | 2.227661e-05 | 4.476679 | 0.07829217 | 0.501925 | 225.3148 | 2.916475 | 0.6629969 | 4.672455 | 0.001463866 | 353.9347 | 2.66754 | 22.48589 | 21.04315
1¦6 | 0.3593813 | 2.25806 | 45319.08 | 3625.094 | 45463.83 | 1605.402 | 20069.92 | 20134.03 | 2.192547e-05 | 1.753829e-06 | 2.199551e-05 | 4.573379 | 0.07999047 | 0.5018963 | 228.1813 | 2.916493 | 0.667915 | 4.826453 | 0.001463782 | 358.4374 | 2.869888 | 22.47524 | 21.04339
1¦7 | 0.4641589 | 2.916396 | 45868.65 | 3770.482 | 46023.36 | 1292.857 | 15727.85 | 15780.9 | 2.165506e-05 | 1.780083e-06 | 2.17281e-05 | 4.699247 | 0.08220173 | 0.5028923 | 231.4479 | 2.916479 | 0.6703325 | 5.026488 | 0.001466676 | 363.5688 | 3.024741 | 22.47585 | 21.03286
1¦8 | 0.5994842 | 3.76667 | 46420.65 | 3924.153 | 46586.21875 | 1041.809 | 12324.05 | 12368.01 | 2.138929e-05 | 1.808135e-06 | 2.146557e-05 | 4.83199 | 0.08453464 | 0.5032902 | 234.4639 | 2.916478 | 0.6777285 | 5.255293 | 0.001467825 | 368.3064 | 3.146847 | 22.4797 | 21.04443
1¦9 | 0.7742636 | 4.864842 | 46993.02 | 4091.013 | 47170.76 | 840.9344 | 9659.723 | 9696.258 | 2.111969e-05 | 1.838591e-06 | 2.119957e-05 | 4.975383 | 0.08705575 | 0.504628 | 238.0368 | 2.916483 | 0.6819551 | 5.523218 | 0.001471744 | 373.919 | 3.244258 | 22.47231 | 21.05624
1¦10 | 1 | 6.283185 | 47894.44 | 4270.697 | 48084.47 | 679.7025 | 7622.637 | 7652.881 | 2.071455e-05 | 1.847094e-06 | 2.079674e-05 | 5.095528 | 0.08916894 | 0.3963877 | 190.601 | 2.916493 | 0.6861896 | 5.804884 | 0.001156058 | 299.4046 | 3.320612 | 22.47195 | 21.04391
1¦11 | 1.29155 | 8.115046 | 48341.61 | 4530.879 | 48553.47 | 558.3307 | 5957.034 | 5983.142 | 2.050598e-05 | 1.921949e-06 | 2.059585e-05 | 5.354479 | 0.09372629 | 0.4012239 | 194.8082 | 2.916492 | 0.6850576 | 6.274176 | 0.001170167 | 306.0134 | 3.396394 | 22.46777 | 21.02105
1¦12 | 1.668101 | 10.48098 | 49268.76 | 4621.552 | 49485.04 | 440.9464 | 4700.776 | 4721.412 | 2.01198e-05 | 1.887296e-06 | 2.020813e-05 | 5.358829 | 0.09380289 | 0.3893637 | 192.6768 | 2.916493 | 0.6909921 | 6.551449 | 0.001135576 | 302.6654 | 3.447559 | 22.47146 | 21.03182
1¦13 | 2.154435 | 13.53671 | 49786.04 | 4885.587 | 50025.18 | 360.9139 | 3677.853 | 3695.519 | 1.989437e-05 | 1.952268e-06 | 1.998993e-05 | 5.604586 | 0.09813168 | 0.4444289 | 222.3264 | 2.916497 | 0.6876981 | 7.154833 | 0.001296184 | 349.2403 | 3.504817 | 22.46356 | 21.01745
1¦14 | 2.782559 | 17.48334 | 50498.99 | 5159.462 | 50761.88 | 295.1074 | 2888.407 | 2903.444 | 1.95978e-05 | 2.0023e-06 | 1.969982e-05 | 5.833645 | 0.1021696 | 0.4464876 | 226.6455 | 2.916496 | 0.6903915 | 7.852572 | 0.001302188 | 356.025 | 3.55101 | 22.46438 | 21.01769
1¦15 | 3.593814 | 22.5806 | 50556.75 | 5615.452 | 50867.65 | 248.6848 | 2238.946 | 2252.715 | 1.95387e-05 | 2.170208e-06 | 1.965886e-05 | 6.337993 | 0.1110723 | 0.5096387 | 259.2412 | 2.916505 | 0.6954675 | 8.981303 | 0.001486358 | 407.2278 | 3.594548 | 22.45995 | 21.04315
1¦16 | 4.641589 | 29.16397 | 51470.83 | 6087.198 | 51829.54 | 208.7233 | 1764.878 | 1777.177 | 1.916049e-05 | 2.266015e-06 | 1.929402e-05 | 6.744756 | 0.118265 | 0.4590403 | 237.9185 | 2.916512 | 0.7011631 | 10.21662 | 0.001338798 | 373.7331 | 3.630919 | 22.46105 | 21.0313
1¦17 | 5.994843 | 37.66671 | 51517.57 | 6867.295 | 51973.26 | 182.3174 | 1367.722 | 1379.819 | 1.907197e-05 | 2.542294e-06 | 1.924067e-05 | 7.59277 | 0.1333001 | 0.4560701 | 237.0345 | 2.916516 | 0.6942282 | 8.914112 | 0.001330135 | 372.3445 | 3.657587 | 22.44686 | 21.00924
1¦18 | 7.742637 | 48.64842 | 51931.61 | 6935.149 | 52392.64 | 142.5565 | 1067.488 | 1076.965 | 1.89187e-05 | 2.526476e-06 | 1.908665e-05 | 7.606496 | 0.1335439 | 0.4625144 | 242.3235 | 2.916495 | 0.6976433 | 9.490144 | 0.00134892 | 380.6527 | 3.683723 | 22.47659 | 21.01949
1¦19 | 10 | 62.83185 | 52488.73 | 7484.52 | 53019.66 | 119.1198 | 835.384 | 843.8341 | 1.867206e-05 | 2.662503e-06 | 1.886093e-05 | 8.115265 | 0.1425929 | 0.4805243 | 254.7723 | 2.916522 | 0.6967666 | 10.9603 | 0.001401467 | 400.2079 | 3.706718 | 22.44384 | 21.02978
1¦20 | 12.9155 | 81.15047 | 53244.03 | 7838.813 | 53817.96 | 96.59604 | 656.1149 | 663.1874 | 1.8383e-05 | 2.706424e-06 | 1.858116e-05 | 8.375165 | 0.1472243 | 0.5118446 | 275.4644 | 2.916502 | 0.695837 | 12.85114 | 0.001492802 | 432.7119 | 3.72461 | 22.46322 | 21.04339
1¦21 | 16.68101 | 104.8098 | 53826.54 | 9465.729 | 54652.5 | 90.31335 | 513.5638 | 521.4444 | 1.802089e-05 | 3.169085e-06 | 1.829742e-05 | 9.973835 | 0.1758562 | 0.4469659 | 244.2781 | 2.916491 | 0.7020869 | 18.5577 | 0.001303583 | 383.723 | 3.744711 | 22.46328125 | 21.04492
1¦22 | 21.54435 | 135.3671 | 54618.39 | 10744.42 | 55665.17 | 79.37243 | 403.4834 | 411.2162 | 1.762673e-05 | 3.467495e-06 | 1.796456e-05 | 11.12901 | 0.196718 | 0.5050276 | 281.1245 | 2.916492 | 0.7060768 | 31.755 | 0.001472915 | 441.6031 | 3.763743 | 22.46667 | 21.03182
1¦23 | 27.8256 | 174.8334 | 52588.97 | 9883.538 | 53509.67 | 56.53118 | 300.7948 | 306.0609 | 1.836666e-05 | 3.451819e-06 | 1.868821e-05 | 10.64397 | 0.1879394 | 0.6223273 | 333.0053 | 2.916482 | 0.6983457 | 122.979 | 0.001815006 | 523.0997 | 3.785442 | 22.47332 | 21.03262
1¦24 | 35.93815 | 225.806 | 53332.72 | 10780.84 | 54411.45 | 47.74379 | 236.1882 | 240.9654 | 1.801413e-05 | 3.641429e-06 | 1.837849e-05 | 11.42795 | 0.202143 | 0.5055696 | 275.0877 | 2.916485 | 0.69655 | 171.4316 | 0.00147449 | 432.1202 | 3.80735 | 22.47668 | 21.05596
1¦25 | 46.41591 | 291.6398 | 51454.73 | 8991.888 | 52234.51 | 30.83217 | 176.4325 | 179.1062 | 1.885864e-05 | 3.29561e-06 | 1.914443e-05 | 9.912533 | 0.1747534 | 0.4978757 | 260.0629 | 2.916499 | 0.7017384 | 182.2744 | 0.001452045 | 408.5186 | 3.825852 | 22.47 | 21.03234
1¦26 | 59.94846 | 376.6673 | 47130.36 | 3968.308 | 47297.13 | 10.53532 | 125.1246 | 125.5674 | 2.106838e-05 | 1.773928e-06 | 2.114293e-05 | 4.81287 | 0.08419856 | 0.4891329 | 231.3458 | 2.916485 | 0.6980303 | 189.9924 | 0.001426552 | 363.4084 | 3.84997 | 22.47668 | 21.02258
1¦27 | 77.42642 | 486.4846 | 66483.34375 | 28551.2 | 72354.73 | 58.68881 | 136.6608 | 148.7298 | 1.269928e-05 | 5.453692e-06 | 1.38208e-05 | 23.24105 | 0.4294489 | 0.4985686 | 360.7379 | 2.916496 | 0.6975927 | 195.833 | 0.001454066 | 566.6635 | 3.870426 | 22.47097 | 21.04339
1¦28 | 100 | 628.3185 | 93036.6875 | 210747.9 | 230370.4 | 335.4157 | 148.0725 | 366.6458 | 1.753077e-06 | 3.971093e-06 | 4.340836e-06 | 66.18048 | 2.265213 | 0.4820806 | 1110.571 | 2.916496 | 0.6963764 | 212.566 | 0.001405985 | 1744.534 | 3.88795 | 22.46761 | 21.03106